## Sheet1
| Ti_K | Tp_K | Tb_K | idx_dwdT_max_p_min | dwdT_mean_p_min | S_comb
CLSOx10_2 | 542.5893 | 614.8083 | 799.4569 | 3.021088474 | 0.1316743 | 1.690157e-09
CLSOx10_3 | 542.7894 | 614.8083 | 798.6567 | 3.023722 | 0.1316962 | 1.692357e-09
ave | 542.6894 | 614.8083 | 799.0568 | 3.022405 | 0.1316852 | 1.691257e-09
std | 0.1000263 | 0 | 0.4001053 | 0.001316609 | 1.090825e-05 | 1.100234e-12