## Sheet1
| Ti_K | Tp_K | Tb_K | idx_dwdT_max_p_min | dwdT_mean_p_min | S_comb
CLSOx50_4 | 558.1934 | 639.8149 | 830.065 | 2.68993 | 0.1314295 | 1.366949e-09
CLSOx50_5 | 557.7933 | 637.2142 | 825.6638 | 2.68842 | 0.1314219 | 1.375356e-09
ave | 557.9934 | 638.5146 | 827.8644 | 2.689175 | 0.1314257 | 1.371152e-09
std | 0.2000526 | 1.300342 | 2.200579 | 0.0007551807 | 3.793491e-06 | 4.203257e-12