## Sheet1
| Ti_K | Tp_K | Tb_K | idx_dwdT_max_p_min | dwdT_mean_p_min | S_comb
CLSOx5_1 | 534.5872 | 586.4009 | 789.8544 | 2.674123 | 0.1315458 | 1.558383e-09
CLSOx5_2 | 534.5872 | 587.8012 | 789.4543 | 2.510761 | 0.1315029 | 1.463445e-09
CLSOx5_3 | 536.5877 | 587.2011 | 790.2545 | 2.82928 | 0.1314552 | 1.634576e-09
ave | 535.2541 | 587.1344 | 789.8544 | 2.671388 | 0.1315013 | 1.552135e-09
std | 0.9430572 | 0.5736393 | 0.3266846 | 0.1300492 | 3.701895e-05 | 7.000359e-11