## Sheet1
| T [K](40min) | T [K](70min) | T [K](100min) | T [K](130min) | T [K](160min) | T [K](190min) | T [K](endmin) | dmp (40min) | dmp (70min) | dmp (100min) | dmp (130min) | dmp (160min) | dmp (190min) | dmp (endmin)
SDa_1 | 436.69 | 479.25 | 578.78 | 678.63 | 777.41 | 875.86 | 1223.17 | 0 | 0.454151 | 48.52126 | 37.24848 | 2.166618 | 0.8834249 | 10.72606
SDa_2 | 471.47 | 496.52 | 578.86 | 678.67 | 777.52 | 876.09 | 1222.83 | 0 | 0.3970976 | 52.10771 | 35.08565 | 1.989353 | 0.7951614 | 9.566091
SDa_3 | 476.42 | 503.28 | 578.77 | 678.59 | 777.38 | 875.86 | 1222.8 | 0 | 0.3986289 | 49.98477 | 37.40003 | 1.946172 | 0.7680589 | 9.502349
ave | 461.5267 | 493.0167 | 578.8033 | 678.63 | 777.4367 | 875.9367 | 1222.933 | 0 | 0.4166258 | 50.20458 | 36.57805 | 2.034048 | 0.8155484 | 9.931501
std | 17.67806 | 10.11814 | 0.04027682 | 0.03265986 | 0.0601849 | 0.108423 | 0.1677962 | 0 | 0.02654165 | 1.472388 | 1.057099 | 0.09538468 | 0.0492548 | 0.5624426