## Sheet1
| T [K](40min) | T [K](70min) | T [K](100min) | T [K](130min) | T [K](160min) | T [K](190min) | T [K](endmin) | dmp (40min) | dmp (70min) | dmp (100min) | dmp (130min) | dmp (160min) | dmp (190min) | dmp (endmin)
SDb_1 | 472.94 | 495.98 | 578.09 | 677.7 | 776.64 | 875.35 | 1222.52 | 0.2198742 | 3.411104 | 8.193367 | 19.95664 | 10.39516 | 2.956086 | 54.86777
SDb_2 | 472.18 | 496.46 | 578.75 | 678.35 | 777.15 | 875.68 | 1222.88 | 0.2143323 | 2.570124 | 7.954524 | 19.81735 | 10.56565 | 3.710745 | 54.45159
SDb_3 | 468.04 | 492.58 | 578.91 | 678.6 | 777.47 | 875.91 | 1223.49 | 0.1334374 | 2.500063 | 7.608449 | 19.48941 | 10.50631 | 3.650646 | 55.16
ave | 471.0533 | 495.0067 | 578.5833 | 678.2167 | 777.0867 | 875.6467 | 1222.963 | 0.1892146 | 2.827097 | 7.91878 | 19.75447 | 10.48904 | 3.439159 | 54.82645
std | 2.15322 | 1.727066 | 0.3549022 | 0.3793269 | 0.3417927 | 0.2298309 | 0.4003609 | 0.0395053 | 0.4139445 | 0.2401256 | 0.1958573 | 0.07066425 | 0.342464 | 0.2906792