## Sheet1
|  | temp_i_C | temp_p_C | temp_b_C | s_combustion_index
sda | ave | 293.379 | 319.7859 | 692.0172 | 5.680063e-09
| std | 1.700121 | 0.6800482 | 24.7367 | 2.406945e-10
sdb | ave | 188.8181 | 403.2079 | 741.0301 | 4.317525e-09
| std | 0.9935724 | 0.09430572 | 12.43155 | 1.870414e-10
cell_ox5 | ave | 262.1041 | 313.9844 | 516.7044 | 9.893509e-09
| std | 0.9430572 | 0.5736393 | 0.3266846 | 4.140689e-10
cell_ox10 | ave | 269.5394 | 341.6583 | 525.9068 | 1.041686e-08
| std | 0.1000263 | 0 | 0.4001053 | 5.594285e-12
cell_ox50 | ave | 284.8434 | 365.3646 | 554.7144 | 7.852842e-09
| std | 0.2000526 | 1.300342 | 2.200579 | 3.975101e-11