## Sheet1
|  | moist_ar | ash_db | vm_db | fc_db
sda | ave | 5.568701 | 0.01964554 | 89.06733 | 10.91302
| std | 0.420585 | 0.02778299 | 0.6078699 | 0.6197064
sdb | ave | 4.870777 | 0.5557897 | 40.47953 | 58.96468
| std | 0.09324586 | 0.4046405 | 0.8004046 | 0.4176396
cell_ox5 | ave | 3.478921 | 3.756959e-05 | 99.93668 | 0.06327754
| std | 0.6704686 | 4.172216e-05 | 0.02833681 | 0.02837177
cell_ox10 | ave | 4.69782 | 0.1573852 | -2.881974 | 102.7246
| std | 0.05053762 | 0.004490843 | 0.07101941 | 0.07551025
cell_ox50 | ave | 3.969695 | 0.2567444 | -2.290885 | 102.0341
| std | 0.005758711 | 0.04628595 | 0.3221786 | 0.3684645