## Sheet1
cell_ox10 | temp_i_C | temp_p_C | temp_b_C | s_combustion_index
repl_0 | 269.4393 | 341.6583 | 526.3069 | 1.041127e-08
repl_1 | 269.6394 | 341.6583 | 525.5067 | 1.042245e-08
ave | 269.5394 | 341.6583 | 525.9068 | 1.041686e-08
std | 0.1000263 | 0 | 0.4001053 | 5.594285e-12