## Sheet1
misc | temp_i_K | temp_p_K | temp_b_K | s_combustion_index
repl_0 | 454.3661 | 625.4111 | 912.4867 | 6.017429e-10
repl_1 | 452.5656 | 624.4109 | 909.4859 | 5.812617e-10
repl_2 | 447.1642 | 625.6112 | 926.0902 | 5.624111e-10
ave | 451.3653 | 625.1444 | 916.0209 | 5.818053e-10
std | 3.060217 | 0.525072 | 7.224705 | 1.606175e-11