## Sheet1
misc | moist_ar | ash_db | vm_db | fc_db
repl_0 | 6.219181 | 0 | 83.61473 | 16.38527
repl_1 | 6.341669 | 0 | 84.20178 | 15.79822
repl_2 | 6.920377 | 0 | 83.51162 | 16.48838
ave | 6.493743 | 0 | 83.77604 | 16.22396
std | 0.3057924 | 0 | 0.3039715 | 0.3039715