## Sheet1
sda | temp_i_K | temp_p_K | temp_b_K | s_combustion_index | dwdtemp_max | dwdtemp_mean
repl_0 | 564.195 | 592.0023 | 999.3095 | 1.035228e-09 | 2.504297 | 0.1314949
repl_1 | 567.1958 | 593.2026 | 954.6978 | 1.137114e-09 | 2.653287 | 0.131629
repl_2 | 568.1961 | 593.6028 | 941.4943 | 1.10252e-09 | 2.547183 | 0.1315651
ave | 566.529 | 592.9359 | 965.1672 | 1.091621e-09 | 2.568256 | 0.131563
std | 1.700121 | 0.6800482 | 24.7367 | 4.230268e-11 | 0.06262345 | 5.480031e-05