## Sheet1
sda | moist_ar | ash_db | vm_db | fc_db
repl_0 | 6.16229 | 0 | 88.21232 | 11.78768
repl_1 | 5.304715 | 0.05893663 | 89.41749 | 10.52357
repl_2 | 5.239098 | 0 | 89.57217 | 10.42783
ave | 5.568701 | 0.01964554 | 89.06733 | 10.91302
std | 0.420585 | 0.02778299 | 0.6078699 | 0.6197064