## Sheet1
sdb | temp_i_C | temp_p_C | temp_b_C | s_combustion_index
repl_0 | 188.0179 | 403.2745 | 725.3593 | 4.58104e-09
repl_1 | 188.218 | 403.2745 | 755.7673 | 4.205692e-09
repl_2 | 190.2185 | 403.0745 | 741.9637 | 4.165845e-09
ave | 188.8181 | 403.2079 | 741.0301 | 4.317525e-09
std | 0.9935724 | 0.09430572 | 12.43155 | 1.870414e-10