## Sheet1
sdb | temp_i_K | temp_p_K | temp_b_K | s_combustion_index | dwdtemp_max | dwdtemp_mean
repl_0 | 461.1679 | 676.4245 | 998.5093 | 5.531531e-10 | 0.8929866 | 0.1315439
repl_1 | 461.368 | 676.4245 | 1028.917 | 5.141293e-10 | 0.8633111 | 0.1304308
repl_2 | 463.3685 | 676.2245 | 1015.114 | 5.131254e-10 | 0.8600281 | 0.1300405
ave | 461.9681 | 676.3579 | 1014.18 | 5.268026e-10 | 0.8721086 | 0.1306717
std | 0.9935724 | 0.09430572 | 12.43155 | 1.863715e-11 | 0.0148237 | 0.0006369676