## Sheet1
sdb | 198 C | 222 C | 305 C | 405 C | 504 C | 602 C | 950 C
repl_0 | 0.2198742 | 3.411104 | 8.193367 | 19.95664 | 10.39516 | 2.956086 | 54.86777
repl_1 | 0.2143323 | 2.570124 | 7.954524 | 19.81735 | 10.56565 | 3.710745 | 54.45159
repl_2 | 0.1334374 | 2.500063 | 7.608449 | 19.48941 | 10.50631 | 3.650646 | 55.16
ave | 0.1892146 | 2.827097 | 7.91878 | 19.75447 | 10.48904 | 3.439159 | 54.82645
std | 0.0395053 | 0.4139445 | 0.2401256 | 0.1958573 | 0.07066425 | 0.342464 | 0.2906792