## Sheet1
| temp_i_K | temp_p_K | temp_b_K | s_combustion_index
cell | 535.25 ± 0.94 | 587.13 ± 0.57 | 789.85 ± 0.33 | 0.00 ± 0.00
misc | 451.37 ± 3.06 | 625.14 ± 0.53 | 916.02 ± 7.22 | 0.00 ± 0.00
sda | 566.53 ± 1.70 | 592.94 ± 0.68 | 965.17 ± 24.74 | 0.00 ± 0.00
sdb | 461.97 ± 0.99 | 676.36 ± 0.09 | 1014.18 ± 12.43 | 0.00 ± 0.00
dig | 394.02 ± 1.23 | 786.05 ± 0.28 | 1153.15 ± 0.00 | 0.00 ± 0.00