## Sheet1
|  | temp_i_K | temp_p_K | temp_b_K | s_combustion_index | dwdtemp_max | dwdtemp_mean
cell | ave | 535.2541 | 587.1344 | 789.8544 | 1.552135e-09 | 2.671388 | 0.1315013
| std | 0.9430572 | 0.5736393 | 0.3266846 | 7.000359e-11 | 0.1300492 | 3.701895e-05
misc | ave | 451.3653 | 625.1444 | 916.0209 | 5.818053e-10 | 0.9912621 | 0.1095473
| std | 3.060217 | 0.525072 | 7.224705 | 1.606175e-11 | 0.03355245 | 0.0003775662
sda | ave | 566.529 | 592.9359 | 965.1672 | 1.091621e-09 | 2.568256 | 0.131563
| std | 1.700121 | 0.6800482 | 24.7367 | 4.230268e-11 | 0.06262345 | 5.480031e-05
sdb | ave | 461.9681 | 676.3579 | 1014.18 | 5.268026e-10 | 0.8721086 | 0.1306717
| std | 0.9935724 | 0.09430572 | 12.43155 | 1.863715e-11 | 0.0148237 | 0.0006369676
dig | ave | 394.0169 | 786.0534 | 1153.15 | 1.308519e-10 | 0.2751042 | 0.08510548
| std | 1.225974 | 0.2829172 | 0 | 6.615023e-12 | 0.009597721 | 0.001409124