## Sheet1
|  | moist_ar | ash_db | vm_db | fc_db
cell | ave | 3.478921 | 3.756959e-05 | 99.93668 | 0.06327754
| std | 0.6704686 | 4.172216e-05 | 0.02833681 | 0.02837177
misc | ave | 6.493743 | 0 | 83.77604 | 16.22396
| std | 0.3057924 | 0 | 0.3039715 | 0.3039715
sda | ave | 5.568701 | 0.01964554 | 89.06733 | 10.91302
| std | 0.420585 | 0.02778299 | 0.6078699 | 0.6197064
sdb | ave | 4.870777 | 0.5557897 | 40.47953 | 58.96468
| std | 0.09324586 | 0.4046405 | 0.8004046 | 0.4176396
dig | ave | 5.240471 | 34.50784 | 64.21864 | 1.27352
| std | 1.162406 | 1.050034 | 1.057856 | 0.1259691