## Sheet1
cell | temp_i_K | temp_p_K | temp_b_K | s_combustion_index | dwdtemp_max | dwdtemp_mean
repl_0 | 534.5872 | 586.4009 | 789.8544 | 1.558383e-09 | 2.674123 | 0.1315458
repl_1 | 534.5872 | 587.8012 | 789.4543 | 1.463445e-09 | 2.510761 | 0.1315029
repl_2 | 536.5877 | 587.2011 | 790.2545 | 1.634576e-09 | 2.82928 | 0.1314552
ave | 535.2541 | 587.1344 | 789.8544 | 1.552135e-09 | 2.671388 | 0.1315013
std | 0.9430572 | 0.5736393 | 0.3266846 | 7.000359e-11 | 0.1300492 | 3.701895e-05