## Sheet1
dig | temp_i_K | temp_p_K | temp_b_K | s_combustion_index | dwdtemp_max | dwdtemp_mean
repl_0 | 393.15 | 785.8533 | 1153.15 | 1.387844e-10 | 0.2884472 | 0.08575839
repl_1 | 395.7507 | 786.4535 | 1153.15 | 1.225909e-10 | 0.2662768 | 0.08314846
repl_2 | 393.15 | 785.8533 | 1153.15 | 1.311804e-10 | 0.2705887 | 0.08640958
ave | 394.0169 | 786.0534 | 1153.15 | 1.308519e-10 | 0.2751042 | 0.08510548
std | 1.225974 | 0.2829172 | 0 | 6.615023e-12 | 0.009597721 | 0.001409124