## Sheet1
misc | 395 K | 697 K | 993 K | 1171 K | 1223 K | 313 K | 1223 K
repl_0 | 0 | 76.07707 | 6.371443 | 1.01521 | 16.45077 | -99.91449 | 100
repl_1 | 0 | 76.96598 | 6.069739 | 0.9097566 | 15.8799 | -99.82537 | 100
repl_2 | 0 | 75.21016 | 6.97785 | 1.104268 | 16.58671 | -99.87898 | 100
ave | 0 | 76.0844 | 6.473011 | 1.009745 | 16.30579 | -99.87295 | 100
std | 0 | 0.7168288 | 0.3776272 | 0.07950289 | 0.3062222 | 0.03663163 | 0