## Sheet1
sda | temp_i_K | temp_p_K | temp_b_K | s_combustion_index
repl_0 | 564.195 | 592.0023 | 999.3095 | 1.035228e-09
repl_1 | 567.1958 | 593.2026 | 954.6978 | 1.137114e-09
repl_2 | 568.1961 | 593.6028 | 941.4943 | 1.10252e-09
ave | 566.529 | 592.9359 | 965.1672 | 1.091621e-09
std | 1.700121 | 0.6800482 | 24.7367 | 4.230268e-11