## Sheet1
sda | 462 K | 493 K | 579 K | 679 K | 777 K | 876 K | 1223 K
repl_0 | 0 | 0.454151 | 48.52126 | 37.24848 | 2.166618 | 0.8834249 | 10.72606
repl_1 | 0 | 0.3970976 | 52.10771 | 35.08565 | 1.989353 | 0.7951614 | 9.566091
repl_2 | 0 | 0.3986289 | 49.98477 | 37.40003 | 1.946172 | 0.7680589 | 9.502349
ave | 0 | 0.4166258 | 50.20458 | 36.57805 | 2.034048 | 0.8155484 | 9.931501
std | 0 | 0.02654165 | 1.472388 | 1.057099 | 0.09538468 | 0.0492548 | 0.5624426