## Sheet1
sdb | temp_dist_K | time_dist | dmp_dist
repl_0 | [ 472.94 495.98 578.09 677.7 776.64 875.35 1222.52] | [ 40.003 70.003 100.003 130.003 160.003 190.003 230.17 ] | [ 0.21987418 3.41110365 8.19336713 19.95663592 10.39516277 2.95608624 54.86777011]
repl_1 | [ 472.18 496.46 578.75 678.35 777.15 875.68 1222.88] | [ 40.003 70.003 100.003 130.003 160.003 190.003 230.203] | [ 0.21433231 2.57012394 7.95452428 19.8173516 10.56565092 3.71074457 54.45158885]
repl_2 | [ 468.04 492.58 578.91 678.6 777.47 875.91 1223.49] | [ 40.003 70.003 100.003 130.003 160.003 190.003 230.27 ] | [ 0.1334374 2.50006294 7.60844936 19.48941313 10.50630681 3.65064579 55.15999899]
ave | [ 471.05333333 495.00666667 578.58333333 678.21666667 777.08666667 875.64666667 1222.96333333] | [ 40.003 70.003 100.003 130.003 160.003 190.003 230.21433333] | [ 0.18921463 2.82709684 7.91878025 19.75446688 10.48904016 3.43915887 54.82645265]
std | [2.15321981 1.72706559 0.35490218 0.37932689 0.34179266 0.22983086 0.40036095] | [0.00000000e+00 0.00000000e+00 0.00000000e+00 0.00000000e+00 0.00000000e+00 2.84217094e-14 4.16039528e-02] | [0.0395053 0.41394452 0.24012556 0.19585735 0.07066425 0.34246395 0.29067918]